## Sheet1
C | H | O | N | S | VM | Ash | FC | Agent | Agent_sample | Heating_rate | Activation_temp | Activation_time | SBET | TPV | Microporous_Ratio
59.8 | 5.3 | 34.8 | 0.1 | 0 | 74.46 | 3.71 | 21.65 | K2CO3 | 1 | 10 | 500 | 1 | 1.4 | 0.01
59.8 | 5.3 | 34.8 | 0.1 | 0 | 74.46 | 3.71 | 21.65 | Na2CO3 | 1 | 10 | 500 | 1 | 1.51 | 0.01
59.8 | 5.3 | 34.8 | 0.1 | 0 | 74.46 | 3.71 | 21.65 | Na2CO3 | 1 | 10 | 600 | 1 | 1.61 | 0.01
59.8 | 5.3 | 34.8 | 0.1 | 0 | 74.46 | 3.71 | 21.65 | NaOH | 1 | 10 | 500 | 1 | 36.69 | 0.04
59.8 | 5.3 | 34.8 | 0.1 | 0 | 74.46 | 3.71 | 21.65 | Na2CO3 | 1 | 10 | 700 | 1 | 222.18 | 0.08
64.4 | 5 | 29.4 | 0 | 1.2 | 59.74 | 0.1 | 40.16 | ZnCl2 | 0.4 | 10 | 400 | 1 |  | 0.125 | 79.2
59.8 | 5.3 | 34.8 | 0.1 | 0 | 74.46 | 3.71 | 21.65 | KOH | 1 | 10 | 500 | 1 | 257.37 | 0.15
59.8 | 5.3 | 34.8 | 0.1 | 0 | 74.46 | 3.71 | 21.65 | K2CO3 | 1 | 10 | 600 | 1 | 583.82 | 0.26
59.8 | 5.3 | 34.8 | 0.1 | 0 | 74.46 | 3.71 | 21.65 | H3PO4 | 1 | 10 | 900 | 1 | 684.21 | 0.27
59.8 | 5.3 | 34.8 | 0.1 | 0 | 74.46 | 3.71 | 21.65 | ZnCl2 | 1 | 10 | 900 | 1 | 701.75 | 0.29
59.8 | 5.3 | 34.8 | 0.1 | 0 | 74.46 | 3.71 | 21.65 | ZnCl2 | 1 | 10 | 800 | 1 | 719.3 | 0.3
59.8 | 5.3 | 34.8 | 0.1 | 0 | 74.46 | 3.71 | 21.65 | H3PO4 | 1 | 10 | 500 | 1 | 719.3 | 0.31
59.8 | 5.3 | 34.8 | 0.1 | 0 | 74.46 | 3.71 | 21.65 | H3PO4 | 1 | 10 | 800 | 1 | 798.25 | 0.32
59.8 | 5.3 | 34.8 | 0.1 | 0 | 74.46 | 3.71 | 21.65 | KOH | 1 | 10 | 600 | 1 | 760.28 | 0.33
60.12 | 5.5 | 26.92 | 0.83 | 0.06 | 62.94 | 0.78 | 30.05 | H3PO4 | 1 | 5 | 350 | 2 | 617.51 | 0.333 | 75.97598
59.8 | 5.3 | 34.8 | 0.1 | 0 | 74.46 | 3.71 | 21.65 | ZnCl2 | 1 | 10 | 700 | 1 | 815.79 | 0.34
59.8 | 5.3 | 34.8 | 0.1 | 0 | 74.46 | 3.71 | 21.65 | NaOH | 1 | 10 | 600 | 1 | 698.62 | 0.35
64.4 | 5 | 29.4 | 0 | 1.2 | 59.74 | 0.1 | 40.16 | ZnCl2 | 1 | 10 | 350 | 1 | 534 | 0.361 | 58.44875
61.65 | 5.59 | 31.3 | 0 | 1.46 | 28.14 | 1.88 | 66.52 | ZnCl2 | 2 | 5 | 800 | 2 | 896.36 | 0.3636 | 89.1
62.55 | 5.28 | 29.41 | 0.45 | 0 | 58.6 | 2.31 | 35.28 | KOH | 1 | 5 | 700 | 1 | 916 | 0.364 | 90.93407
60.67 | 3.3 | 32.98 | 0.6 | 0 | 49.83 | 2.45 | 45 | KOH | 1 | 5 | 600 | 1 | 770 | 0.366 | 76
64.4 | 5 | 29.4 | 0 | 1.2 | 59.74 | 0.1 | 40.16 | ZnCl2 | 0.4 | 10 | 500 | 1 |  | 0.368 | 75.54348
59.8 | 5.3 | 34.8 | 0.1 | 0 | 74.46 | 3.71 | 21.65 | Na2CO3 | 1 | 10 | 800 | 1 | 804.6 | 0.37
62.55 | 5.28 | 29.41 | 0.45 | 0 | 58.6 | 2.31 | 35.28 | KOH | 1 | 5 | 600 | 1 | 878 | 0.372 | 86.02151
63.7 | 4.8 | 26.3 | 0.4 | 0 | 51.19 | 0.04 | 46.49 | NaOH | 0.84 |  | 800 | 2 | 883 | 0.38 | 89.47368
60.67 | 3.3 | 32.98 | 0.6 | 0 | 49.83 | 2.45 | 45 | KOH | 2 | 5 | 600 | 1 | 957 | 0.399 | 88
59.8 | 5.3 | 34.8 | 0.1 | 0 | 74.46 | 3.71 | 21.65 | H3PO4 | 1 | 10 | 700 | 1 | 947.37 | 0.41
59.8 | 5.3 | 34.8 | 0.1 | 0 | 74.46 | 3.71 | 21.65 | Na2CO3 | 1 | 10 | 900 | 1 | 822.04 | 0.43
59.8 | 5.3 | 34.8 | 0.1 | 0 | 74.46 | 3.71 | 21.65 | ZnCl2 | 1 | 10 | 500 | 1 | 1035.09 | 0.44
61.6 | 6 | 31.1 | 1.1 | 0.2 |  |  |  | H3PO4 | 3 | 10 | 500 | 2 | 559 | 0.45 | 22.22222
59.8 | 5.3 | 34.8 | 0.1 | 0 | 74.46 | 3.71 | 21.65 | H3PO4 | 1 | 10 | 600 | 1 | 1026.32 | 0.45
64.91 | 7.34 | 19.82 | 0.26 | 7.67 | 48.66 | 4.03 | 34.57 | ZnCl2 | 1 |  | 700 | 1 | 866 | 0.47 | 63.82979
59.8 | 5.3 | 34.8 | 0.1 | 0 | 74.46 | 3.71 | 21.65 | NaOH | 1 | 10 | 700 | 1 | 998.6 | 0.49
60.67 | 3.3 | 32.98 | 0.6 | 0 | 49.83 | 2.45 | 45 | KOH | 2 | 5 | 700 | 1 | 1240 | 0.492 | 91
64.4 | 5 | 29.4 | 0 | 1.2 | 59.74 | 0.1 | 40.16 | ZnCl2 | 0.7 | 10 | 400 | 1 |  | 0.494 | 70.24291
62.55 | 5.28 | 29.41 | 0.45 | 0 | 58.6 | 2.31 | 35.28 | KOH | 2 | 5 | 600 | 1 | 1180 | 0.494 | 86.63968
60.12 | 5.5 | 26.92 | 0.83 | 0.06 | 62.94 | 0.78 | 30.05 | H3PO4 | 0.4 | 5 | 550 | 2 | 988.36 | 0.502 | 81.87251
56.2 | 6 | 34.2 | 3.6 | 0 |  |  |  | KOH | 1 | 10 | 700 | 2 | 1236 | 0.53 | 65.41
64.4 | 5 | 29.4 | 0 | 1.2 | 59.74 | 0.1 | 40.16 | ZnCl2 | 0.7 | 10 | 450 | 1 |  | 0.534 | 65.54307
59.8 | 5.3 | 34.8 | 0.1 | 0 | 74.46 | 3.71 | 21.65 | KOH | 1 | 10 | 700 | 1 | 1289.86 | 0.55
62.55 | 5.28 | 29.41 | 0.45 | 0 | 58.6 | 2.31 | 35.28 | KOH | 1 | 5 | 800 | 1 | 1255 | 0.554 | 84.11552
60.12 | 5.5 | 26.92 | 0.83 | 0.06 | 62.94 | 0.78 | 30.05 | H3PO4 | 1 | 5 | 550 | 2.5 | 1128.42 | 0.569 | 43.58524
61.65 | 5.59 | 31.3 | 0 | 1.46 | 28.14 | 1.88 | 66.52 | KOH | 2 | 5 | 800 | 2 | 1336.5 | 0.5702 | 89.1
59.8 | 5.3 | 34.8 | 0.1 | 0 | 74.46 | 3.71 | 21.65 | ZnCl2 | 1 | 10 | 600 | 1 | 1307.02 | 0.58
64.4 | 5 | 29.4 | 0 | 1.2 | 59.74 | 0.1 | 40.16 | ZnCl2 | 0.7 | 10 | 500 | 1 |  | 0.59 | 72.20339
62.55 | 5.28 | 29.41 | 0.45 | 0 | 58.6 | 2.31 | 35.28 | KOH | 2 | 5 | 700 | 1 | 1528 | 0.598 | 93.14381
60.12 | 5.5 | 26.92 | 0.83 | 0.06 | 62.94 | 0.78 | 30.05 | H3PO4 | 0.6 | 5 | 550 | 2 | 991.49 | 0.599 | 55.42571
60.12 | 5.5 | 26.92 | 0.83 | 0.06 | 62.94 | 0.78 | 30.05 | H3PO4 | 1 | 5 | 750 | 2 | 980.88 | 0.604 | 52.15232
60.67 | 3.3 | 32.98 | 0.6 | 0 | 49.83 | 2.45 | 45 | KOH | 1 | 5 | 700 | 1 | 1073 | 0.618 | 59
59.8 | 5.3 | 34.8 | 0.1 | 0 | 74.46 | 3.71 | 21.65 | KOH | 1 | 10 | 800 | 1 | 1554.55 | 0.65
60.12 | 5.5 | 26.92 | 0.83 | 0.06 | 62.94 | 0.78 | 30.05 | H3PO4 | 1 | 5 | 550 | 1.5 | 1012.28 | 0.669 | 40.6577
74.56 | 0 | 25.09 | 0 | 0.22 |  |  |  | H3PO4 | 1 | 2.5 | 500 | 1 | 1321 | 0.67 | 76.1194
60.12 | 5.5 | 26.92 | 0.83 | 0.06 | 62.94 | 0.78 | 30.05 | H3PO4 | 1 | 5 | 550 | 3 | 1061.32 | 0.683 | 45.97365
61.95 | 5.04 | 31.95 | 1.06 | 0 | 61.99 | 2.26 | 35.81 | KOH | 3 | 10 | 850 | 2 | 1390.2 | 0.7
64.4 | 5 | 29.4 | 0 | 1.2 | 59.74 | 0.1 | 40.16 | ZnCl2 | 1 | 10 | 600 | 1 | 1153 | 0.701 | 67.903
60.12 | 5.5 | 26.92 | 0.83 | 0.06 | 62.94 | 0.78 | 30.05 | H3PO4 | 1 | 5 | 650 | 2 | 1013.87 | 0.707 | 38.89675
64.4 | 5 | 29.4 | 0 | 1.2 | 59.74 | 0.1 | 40.16 | ZnCl2 | 1 | 10 | 400 | 1 | 1297 | 0.72 | 71.52778
59.8 | 5.3 | 34.8 | 0.1 | 0 | 74.46 | 3.71 | 21.65 | NaOH | 1 | 10 | 900 | 1 | 892.51 | 0.72
59.8 | 5.3 | 34.8 | 0.1 | 0 | 74.46 | 3.71 | 21.65 | NaOH | 1 | 10 | 800 | 1 | 1377.88 | 0.72
61.95 | 5.04 | 31.95 | 1.06 | 0 | 61.99 | 2.26 | 35.81 | KOH | 1 | 10 | 750 | 2 | 1440.6 | 0.72
59.8 | 5.3 | 34.8 | 0.1 | 0 | 74.46 | 3.71 | 21.65 | K2CO3 | 1 | 10 | 700 | 1 | 1704.43 | 0.72
61.95 | 5.04 | 31.95 | 1.06 | 0 | 61.99 | 2.26 | 35.81 | KOH | 3 | 10 | 650 | 2 | 1575.5 | 0.73
61.05 | 7.08 | 30.92 | 0.95 | 0 | 63.68 | 3.9 | 29.28 | KOH | 1 | 20 | 750 | 4 | 1461 | 0.75 | 85.33333
59.8 | 5.3 | 34.8 | 0.1 | 0 | 74.46 | 3.71 | 21.65 | KOH | 1 | 10 | 900 | 1 | 1404.56 | 0.76
63.7 | 4.8 | 26.3 | 0.4 | 0 | 51.19 | 0.04 | 46.49 | KOH | 1 |  | 800 | 2 | 1655 | 0.77 | 87.01299
60.67 | 3.3 | 32.98 | 0.6 | 0 | 49.83 | 2.45 | 45 | KOH | 1 | 5 | 800 | 1 | 1109 | 0.785 | 51
64.91 | 7.34 | 19.82 | 0.26 | 7.67 | 48.66 | 4.03 | 34.57 | K2CO3 | 1 |  | 700 | 1 | 1585 | 0.79 | 74.68354
63.21 | 5.6 | 27.78 | 0.19 | 3.22 |  |  |  | KOH | 1 | 10 | 800 | 2 | 1560 | 0.8 | 0.69
64.91 | 7.34 | 19.82 | 0.26 | 7.67 | 48.66 | 4.03 | 34.57 | KOH | 1 |  | 700 | 1 | 1191 | 0.82 | 51.21951
61.95 | 5.04 | 31.95 | 1.06 | 0 | 61.99 | 2.26 | 35.81 | KOH | 5 | 10 | 750 | 2 | 1581.8 | 0.82
56.2 | 6 | 34.2 | 3.6 | 0 |  |  |  | KOH | 1 | 10 | 800 | 2 | 1562 | 0.84 | 64.2
63.21 | 5.6 | 27.78 | 0.19 | 3.22 |  |  |  | K2CO3 | 1 | 10 | 800 | 2 | 1687 | 0.86 | 0.66
74.56 | 0 | 25.09 | 0 | 0.22 |  |  |  | H3PO4 | 2 | 2.5 | 350 | 1 | 1526 | 0.86 | 41.86047
60.12 | 5.5 | 26.92 | 0.83 | 0.06 | 62.94 | 0.78 | 30.05 | H3PO4 | 1 | 5 | 450 | 2 | 1084.76 | 0.862 | 27.37819
74.56 | 0 | 25.09 | 0 | 0.22 |  |  |  | H3PO4 | 3 | 2.5 | 350 | 1.5 | 1480 | 0.89 | 28.08989
59.8 | 5.3 | 34.8 | 0.1 | 0 | 74.46 | 3.71 | 21.65 | K2CO3 | 1 | 10 | 900 | 1 | 1739.62 | 0.89
64.4 | 5 | 29.4 | 0 | 1.2 | 59.74 | 0.1 | 40.16 | ZnCl2 | 1.5 | 10 | 400 | 1 |  | 0.894 | 70.35794
60.12 | 5.5 | 26.92 | 0.83 | 0.06 | 62.94 | 0.78 | 30.05 | H3PO4 | 0.8 | 5 | 550 | 2 | 1133.43 | 0.895 | 27.93296
62.55 | 5.28 | 29.41 | 0.45 | 0 | 58.6 | 2.31 | 35.28 | KOH | 2 | 5 | 800 | 1 | 2121 | 0.903 | 87.70764
51.57 | 5.13 | 39.57 | 0.24 | 3.49 |  |  |  | K2CO3 | 1 | 10 | 800 | 2 | 1910 | 0.92 | 0.67
61.95 | 5.04 | 31.95 | 1.06 | 0 | 61.99 | 2.26 | 35.81 | KOH | 3 | 10 | 750 | 2 | 1912.2 | 0.92
61.95 | 5.04 | 31.95 | 1.06 | 0 | 61.99 | 2.26 | 35.81 | KOH | 2 | 10 | 750 | 2 | 1939.9 | 0.92
64.4 | 5 | 29.4 | 0 | 1.2 | 59.74 | 0.1 | 40.16 | ZnCl2 | 1 | 10 | 500 | 1 | 1347 | 0.933 | 67.95284
63.7 | 4.8 | 26.3 | 0.4 | 0 | 51.19 | 0.04 | 46.49 | KOH | 2.18 |  | 800 | 2 | 2153 | 0.94 | 92.55319
59.8 | 5.3 | 34.8 | 0.1 | 0 | 74.46 | 3.71 | 21.65 | K2CO3 | 1 | 10 | 800 | 1 | 1969.12 | 0.95
64.4 | 5 | 29.4 | 0 | 1.2 | 59.74 | 0.1 | 40.16 | ZnCl2 | 1 | 10 | 450 | 1 | 1320 | 0.961 | 54.94277
56.2 | 6 | 34.2 | 3.6 | 0 |  |  |  | K2CO3 | 1 | 10 | 700 | 2 | 1574 | 0.97 | 78.85
60.12 | 5.5 | 26.92 | 0.83 | 0.06 | 62.94 | 0.78 | 30.05 | H3PO4 | 1 | 5 | 550 | 2 | 1215.82 | 0.975 | 23.58974
44.9 | 4.5 | 29.9 | 0 | 12 |  |  |  | KOH | 1 | 5 | 850 | 1 | 1759 | 0.9873 | 65.53
61.6 | 6 | 31.1 | 1.1 | 0.2 |  |  |  | ZnCl2 | 3 | 10 | 500 | 2 | 1142 | 0.99 | 26.26263
61.95 | 5.04 | 31.95 | 1.06 | 0 | 61.99 | 2.26 | 35.81 | KOH | 3 | 10 | 750 | 2 | 2043.4 | 0.99
64.4 | 5 | 29.4 | 0 | 1.2 | 59.74 | 0.1 | 40.16 | ZnCl2 | 1.5 | 10 | 450 | 1 |  | 1.02 | 66.56863
64.4 | 5 | 29.4 | 0 | 1.2 | 59.74 | 0.1 | 40.16 | ZnCl2 | 2.3 | 10 | 400 | 1 |  | 1.045 | 73.39713
56.2 | 6 | 34.2 | 3.6 | 0 |  |  |  | K2CO3 | 1 | 10 | 800 | 2 | 1803 | 1.06 | 61.8
64.4 | 5 | 29.4 | 0 | 1.2 | 59.74 | 0.1 | 40.16 | ZnCl2 | 1.5 | 10 | 500 | 1 |  | 1.093 | 65.14181
74.56 | 0 | 25.09 | 0 | 0.22 |  |  |  | H3PO4 | 2 | 2.5 | 400 | 2 | 1956 | 1.14 | 20.17544
60.12 | 5.5 | 26.92 | 0.83 | 0.06 | 62.94 | 0.78 | 30.05 | H3PO4 | 1.2 | 5 | 550 | 2 | 1086.51 | 1.2 | 13
74.56 | 0 | 25.09 | 0 | 0.22 |  |  |  | H3PO4 | 3 | 2.5 | 400 | 1.5 | 1871 | 1.2 | 13.33333
74.56 | 0 | 25.09 | 0 | 0.22 |  |  |  | H3PO4 | 2 | 2.5 | 450 | 1.5 | 2015 | 1.2 | 15.83333
60.12 | 5.5 | 26.92 | 0.83 | 0.06 | 62.94 | 0.78 | 30.05 | H3PO4 | 1.4 | 5 | 550 | 2 | 1050.04 | 1.205 | 17.51037
60.12 | 5.5 | 26.92 | 0.83 | 0.06 | 62.94 | 0.78 | 30.05 | H3PO4 | 1.6 | 5 | 550 | 2 | 983.58 | 1.218 | 13.38259
44.9 | 4.5 | 29.9 | 0 | 12 |  |  |  | KOH | 2 | 5 | 850 | 1 | 2001 | 1.307 | 57
61.95 | 5.04 | 31.95 | 1.06 | 0 | 61.99 | 2.26 | 35.81 | KOH | 3 | 10 | 750 | 2 | 2713.5 | 1.31
61.95 | 5.04 | 31.95 | 1.06 | 0 | 61.99 | 2.26 | 35.81 | KOH | 4 | 10 | 750 | 2 | 2762.5 | 1.32
74.56 | 0 | 25.09 | 0 | 0.22 |  |  |  | H3PO4 | 3 | 2.5 | 450 | 1 | 1869 | 1.39 | 8.633094
44.9 | 4.5 | 29.9 | 0 | 12 |  |  |  | KOH | 4 | 5 | 850 | 1 | 1876 | 1.421 | 47.5
74.56 | 0 | 25.09 | 0 | 0.22 |  |  |  | H3PO4 | 3 | 2.5 | 500 | 2 | 1790 | 1.46 | 10.9589
64.4 | 5 | 29.4 | 0 | 1.2 | 59.74 | 0.1 | 40.16 | ZnCl2 | 2.3 | 10 | 450 | 1 |  | 1.462 | 65.11628
44.9 | 4.5 | 29.9 | 0 | 12 |  |  |  | KOH | 3 | 5 | 850 | 1 | 2235 | 1.512 | 53.04
56.2 | 6 | 34.2 | 3.6 | 0 |  |  |  | KOH | 1 | 10 | 900 | 2 | 2026 | 1.59 | 33.4
47.5 | 4.9 | 33.3 | 0 | 0.1 | 48.44 | 15.62 | 26.11 | KOH | 1 |  | 800 | 2 | 1825 | 1.72 | 40.69767
64.4 | 5 | 29.4 | 0 | 1.2 | 59.74 | 0.1 | 40.16 | ZnCl2 | 2.3 | 10 | 500 | 1 |  | 1.768 | 58.76697